## Cable bending
OEE senBU Kazushi Tanase
E2A Cable Bending test result
Test sample: M18 sensor with 2 wire cable.
Test result:
Cable dia meter | standar / robot | Testing type | sample No. | bending times in cable broke. | broken mode
4mm | standard | E2A-M18KS08 | 1 | 63715 | Core wire break
|  |  | 2 | 12871 | Core wire break
4mm | robot | E2A-M08KS02 | 1 | 175150 | Core wire break
|  |  | 2 | 176621 | Core wire break
6mm | standard | E2A-M18KS08 | 1 | 81448 | Core wire break
|  |  | 2 | 84811 | Core wire break
6mm | robot | E2A-M18KS08 | 1 | 585631 and more | See Note
|  |  | 2 | 585661 and more | See Note
Note)
There is no data for M18sensor with dia 4mm robot cable.
But we judged M18sensor has highre cable bending strength than M08sensor.
Dia 6mm robot cabe was stopped the test before break.
Judgment criteria:
Dia 4mm standard cable : 1000 times
Dia 4mm robot cable : 50000 times
Dia 6mm standard cable :10000 times
Dia 6mm robot cable : 500000 times
Test method:
This test is not specified test in norm, but this result can simulate similar of real applications.
Weight 500g
90 deg.
pulley
Cable protector
Bending point
Example of "core wire break".