## Sheet1
E2A | [5 empty] | 10/03/2004 OEE senBU KT
Oil resistance of standard PVC cable
Cable: PVC dia 4mm 3x0.3mm2
Kind of oil: Coolant oil for machine tools
Test method:
Oil temperature = 50 degC
Put the cable or products into oil
| Test by only cable | [5 empty] | E2A-M12KS04-WP-B1
|  | Insulation resistance between wires [M ohm / 2m] | [5 empty] | Insulation resistance between oil and wire [M ohm]
| Kind of oil | 0 | 250 | 500 | 1000 |  | Kind of oil | 0 | 250 | 500
| EC50T-3 | 7317 | 36.6 | 36.6 | 78.9 |  | EC50T-3 | over 1000 | over 1000 | 600
| CSF8000 | 7692 | 4.5 | 3.7 | 7.7 |  | CSF8000 | over 1000 | over 1000 | 350
| Velocity No.3 | 7500 | 115 | 455 | 357 |  | - | - | - | -
| #770GT | 7143 | 49.2 | 30 | 42.9 |  | #770GT | over 1000 | over 1000 | 400
| CS68-JS-1 | 7500 | 5.1 | 6.1 | 16.7 |  | CS68-JS-1 | over 1000 | 800 | over 1000
| Test by only cable | [5 empty] | E2A-M12KS04-WP-B1
|  | Insulation resistance in water [M ohm / 2m] | [5 empty] | Sensing distance change [%]
| Kind of oil | 0 | 250 | 500 | 1000 |  | Kind of oil | 0 | 250 | 500
| EC50T-3 | 4839 | 15 | 16.7 | 31.9 |  | EC50T-3 | - | -2.5 | -1.88
| CSF8000 | 4918 | 2.7 | 2.5 | 4.3 |  | CSF8000 | - | -2.5 | -1.29
| Velocity No.3 | 4893 | 7500 | 15000 | 13043 |  | - | - | - | -
| #770GT | 4839 | 16.7 | 13 | 20 |  | #770GT | - | -3.87 | -3.06
| CS68-JS-1 | 4286 | 2.7 | 3.3 | 9.4 |  | CS68-JS-1 | - | -3.72 | -3.33
| Test by only cable | [5 empty] | E2A-M12KS04-WP-B1
|  | Diameter of outer sheath [mm] | [5 empty] | Operation
| Kind of oil | 0 | 250 | 500 | 1000 |  | Kind of oil | 0 | 250 | 500
| EC50T-3 | 3.88 | 3.88 | 3.88 | 3.88 |  | EC50T-3 | OK | OK | OK
| CSF8000 | 3.88 | 3.88 | 3.88 | 3.88 |  | CSF8000 | OK | OK | OK
| Velocity No.3 | 3.88 | 3.88 | 3.88 | 3.88 |  | - | - | - | -
| #770GT | 3.88 | 3.88 | 3.88 | 3.88 |  | #770GT | OK | OK | OK
| CS68-JS-1 | 3.88 | 3.88 | 3.88 | 3.88 |  | CS68-JS-1 | OK | OK | OK
Cable test
Products test
Judgement:
No damage on cable material as like swelling or melting.
Judgement:
Sensor can work in those oil.
sensor
insulation resistance mater
Oil